## Sheet1
Specimen_name | Specimen_ID | E | Natezna trdnost_max | El. at break | F_max | Structure | Infill % | št kontur | Material | Debelina layer mm
Vzorec_1 | PLA_4102H1 | 1236.984 | 14.86045 | 5.773 | 594.4179 | Hex | 40 | 1 | PLA | 0.2
Vzorec_1 | PLA_4102H2 | 1072.176 | 14.70727 | 5.544 | 588.2906 | Hex | 40 | 1 | PLA | 0.2
Vzorec_1 | PLA_4102H3 | 1088.373 | 14.98905 | 6.322 | 599.5619 | Hex | 40 | 1 | PLA | 0.2
Vzorec_1 | PLA_4102H4 | 895.2915 | 15.14658 | 5.245 | 605.863 | Hex | 40 | 1 | PLA | 0.2
Vzorec_1 | PLA_4102H5 | 1095.16 | 15.33906 | 6.607 | 613.5623 | Hex | 40 | 1 | PLA | 0.2
Vzorec_2 | PLA_6102H1 | 1492.993 | 21.58916 | 3.397 | 863.5663 | Hex | 60 | 1 | PLA | 0.2
Vzorec_2 | PLA_6102H2 | 1452.126 | 21.72665 | 4.083 | 869.0658 | Hex | 60 | 1 | PLA | 0.2
Vzorec_2 | PLA_6102H3 | 1451.191 | 21.96224 | 4.358 | 878.4894 | Hex | 60 | 1 | PLA | 0.2
Vzorec_2 | PLA_6102H4 | 1455.76 | 21.87169 | 4.402 | 874.8675 | Hex | 60 | 1 | PLA | 0.2
Vzorec_2 | PLA_6102H5 | 1457.875 | 21.82476 | 4.423 | 872.9904 | Hex | 60 | 1 | PLA | 0.2
Vzorec_3 | PLA_1102H1 | 2767.211 | 46.59386 | 4.839 | 1863.755 | Hex | 100 | 1 | PLA | 0.2
Vzorec_3 | PLA_1102H2 | 2843.456 | 47.21224 | 7.636 | 1888.489 | Hex | 100 | 1 | PLA | 0.2
Vzorec_3 | PLA_1102H3 | 2839.6 | 47.31671 | 5.521 | 1892.668 | Hex | 100 | 1 | PLA | 0.2
Vzorec_3 | PLA_1102H4 | 2711.134 | 47.08948 | 5.257 | 1883.579 | Hex | 100 | 1 | PLA | 0.2
Vzorec_3 | PLA_1102H5 | 2750.472 | 46.97486 | 4.407 | 1878.994 | Hex | 100 | 1 | PLA | 0.2
Vzorec_4 | PLA_4202H1 | 1411.786 | 23.47964 | 3.819 | 939.1857 | Hex | 40 | 2 | PLA | 0.2
Vzorec_4 | PLA_4202H2 | 1573.219 | 23.83635 | 3.909 | 953.4539 | Hex | 40 | 2 | PLA | 0.2
Vzorec_4 | PLA_4202H3 | 1405.171 | 23.54591 | 4.303 | 941.8366 | Hex | 40 | 2 | PLA | 0.2
Vzorec_4 | PLA_4202H4 | 1341.221 | 23.72255 | 3.36 | 948.902 | Hex | 40 | 2 | PLA | 0.2
Vzorec_4 | PLA_4202H5 | 1664.515 | 23.80558 | 3.694 | 952.223 | Hex | 40 | 2 | PLA | 0.2
Vzorec_5 | PLA_6202H1 | 1751.226 | 27.28275 | 3.076 | 1091.31 | Hex | 60 | 2 | PLA | 0.2
Vzorec_5 | PLA_6202H2 | 1765.798 | 27.39766 | 2.845 | 1095.906 | Hex | 60 | 2 | PLA | 0.2
Vzorec_5 | PLA_6202H3 | 1696.182 | 33.03752 | 3.52 | 1321.501 | Hex | 60 | 2 | PLA | 0.2
Vzorec_5 | PLA_6202H4 | 1733.324 | 27.44473 | 3.01 | 1097.789 | Hex | 60 | 2 | PLA | 0.2
Vzorec_5 | PLA_6202H5 | 1862.807 | 27.82317 | 3.201 | 1112.927 | Hex | 60 | 2 | PLA | 0.2
Vzorec_6 | PLA_1202H1 | 2740.329 | 48.31684 | 9.392 | 1932.674 | Hex | 100 | 2 | PLA | 0.2
Vzorec_6 | PLA_1202H2 | 2809.739 | 47.75352 | 9.215 | 1910.141 | Hex | 100 | 2 | PLA | 0.2
Vzorec_6 | PLA_1202H3 | 2722.94 | 47.83653 | 9.007 | 1913.461 | Hex | 100 | 2 | PLA | 0.2
Vzorec_6 | PLA_1202H4 | 2801.142 | 48.14275 | 10.289 | 1925.71 | Hex | 100 | 2 | PLA | 0.2
Vzorec_6 | PLA_1202H5 | 2875.194 | 48.31726 | 2.864 | 1932.69 | Hex | 100 | 2 | PLA | 0.2
[7 empty] | 87.35632 |  |  | 0.2
Vzorec_7 | PLA_4302H1 | 1701.844 | 29.98693 | 3.637 | 1199.477 | Hex | 40 | 3 | PLA | 0.2
Vzorec_7 | PLA_4302H2 | 1858.063 | 30.02344 | 4.259 | 1200.937 | Hex | 40 | 3 | PLA | 0.2
Vzorec_7 | PLA_4302H3 | 1890.891 | 30.08269 | 3.213 | 1203.308 | Hex | 40 | 3 | PLA | 0.2
Vzorec_7 | PLA_4302H4 | 1825.938 | 33.56002 | 3.696 | 1342.401 | Hex | 40 | 3 | PLA | 0.2
Vzorec_7 | PLA_4302H5 | 1886.791 | 30.11966 | 4.807 | 1204.786 | Hex | 40 | 3 | PLA | 0.2
Vzorec_8 | PLA_6302H1 | 2037.556 | 32.90626 | 4.783 | 1316.25 | Hex | 60 | 3 | PLA | 0.2
Vzorec_8 | PLA_6302H2 | 2000.981 | 32.98427 | 5.539 | 1319.371 | Hex | 60 | 3 | PLA | 0.2
Vzorec_8 | PLA_6302H3 | 2098.906 | 33.03691 | 3.627 | 1321.476 | Hex | 60 | 3 | PLA | 0.2
Vzorec_8 | PLA_6302H4 | 1992.795 | 32.90353 | 4.934 | 1316.141 | Hex | 60 | 3 | PLA | 0.2
Vzorec_8 | PLA_6302H5 | 1998.379 | 32.88259 | 4.658 | 1315.304 | Hex | 60 | 3 | PLA | 0.2
Vzorec_9 | PLA_1302H1 | 2732.531 | 49.07345 | 6.776 | 1962.938 | Hex | 100 | 3 | PLA | 0.2
[7 empty] | 100 |  |  | 0.2
Vzorec_9 | PLA_1302H3 | 2848.32 | 49.12213 | 5.729 | 1964.885 | Hex | 100 | 3 | PLA | 0.2
Vzorec_9 | PLA_1302H4 | 2762.451 | 48.62595 | 7.297 | 1945.038 | Hex | 100 | 3 | PLA | 0.2
Vzorec_9 | PLA_1302H5 | 2770.687 | 49.46163 | 7.267 | 1978.465 | Hex | 100 | 3 | PLA | 0.2
Vzorec_13 | PLA_4203H1 | 1497.831 | 21.95623 | 3.366 | 878.2492 | Hex | 40 | 2 | PLA | 0.3
Vzorec_13 | PLA_4203H2 | 1456.281 | 21.5764 | 3.635 | 863.0561 | Hex | 40 | 2 | PLA | 0.3
Vzorec_13 | PLA_4203H3 | 1471.945 | 21.47444 | 3.52 | 858.9775 | Hex | 40 | 2 | PLA | 0.3
Vzorec_13 | PLA_4203H4 | 1155.708 | 25.19279 | 3.926 | 1007.711 | Hex | 40 | 2 | PLA | 0.3
Vzorec_13 | PLA_4203H5 | 1464.262 | 21.38077 | 4.787 | 855.2308 | Hex | 40 | 2 | PLA | 0.3
Vzorec_14 | PLA_6203H1 | 1748.982 | 26.55034 | 3.759 | 1062.014 | Hex | 60 | 2 | PLA | 0.3
Vzorec_14 | PLA_6203H2 | 1749.28 | 26.6777 | 4.123 | 1067.108 | Hex | 60 | 2 | PLA | 0.3
Vzorec_14 | PLA_6203H3 | 1747.73 | 26.75453 | 3.667 | 1070.181 | Hex | 60 | 2 | PLA | 0.3
Vzorec_14 | PLA_6203H4 | 1722.489 | 26.65193 | 3.78 | 1066.077 | Hex | 60 | 2 | PLA | 0.3
Vzorec_14 | PLA_6203H5 | 1691.572 | 26.60061 | 3.921 | 1064.024 | Hex | 60 | 2 | PLA | 0.3
Vzorec_15 | PLA_1203H1 | 2721.138 | 45.37103 | 4.829 | 1814.841 | Hex | 100 | 2 | PLA | 0.3
Vzorec_15 | PLA_1203H2 | 2646.709 | 45.59485 | 3.859 | 1823.794 | Hex | 100 | 2 | PLA | 0.3
Vzorec_15 | PLA_1203H3 | 2670.889 | 45.54839 | 6.453 | 1821.935 | Hex | 100 | 2 | PLA | 0.3
Vzorec_15 | PLA_1203H4 | 2651.083 | 45.09375 | 5.306 | 1803.75 | Hex | 100 | 2 | PLA | 0.3
Vzorec_15 | PLA_1203H5 | 2648.603 | 45.27137 | 7.041 | 1810.855 | Hex | 100 | 2 | PLA | 0.3
Vzorec_16 | PLA_4204H1 | 1461.321 | 23.75307 | 5.329 | 950.1227 | Hex | 40 | 2 | PLA | 0.4
Vzorec_16 | PLA_4204H2 | 1548.242 | 23.57802 | 4.884 | 943.1209 | Hex | 40 | 2 | PLA | 0.4
Vzorec_16 | PLA_4204H3 | 1454.415 | 23.65366 | 4.914 | 946.1464 | Hex | 40 | 2 | PLA | 0.4
Vzorec_16 | PLA_4204H4 | 1419.457 | 23.63604 | 5.168 | 945.4416 | Hex | 40 | 2 | PLA | 0.4
Vzorec_16 | PLA_4204H5 | 1602.643 | 23.6063 | 4.833 | 944.252 | Hex | 40 | 2 | PLA | 0.4
Vzorec_17 | PLA_6204H1 | 1712.369 | 26.92616 | 4.828 | 1077.046 | Hex | 60 | 2 | PLA | 0.4
Vzorec_17 | PLA_6204H2 | 1679.231 | 27.23306 | 5.193 | 1089.322 | Hex | 60 | 2 | PLA | 0.4
Vzorec_17 | PLA_6204H3 | 1762.736 | 27.24961 | 4.067 | 1089.985 | Hex | 60 | 2 | PLA | 0.4
Vzorec_17 | PLA_6204H4 | 1676.655 | 27.19316 | 4.894 | 1087.726 | Hex | 60 | 2 | PLA | 0.4
Vzorec_17 | PLA_6204H5 | 1619.522 | 27.03201 | 5.195 | 1081.28 | Hex | 60 | 2 | PLA | 0.4
Vzorec_18 | PLA_1204H1 | 2535.473 | 43.64543 | 2.978 | 1745.817 | Hex | 100 | 2 | PLA | 0.4
Vzorec_18 | PLA_1204H2 | 2751.245 | 43.91966 | 5.698 | 1756.786 | Hex | 100 | 2 | PLA | 0.4
Vzorec_18 | PLA_1204H3 | 2750.02 | 44.1807 | 5.345 | 1767.228 | Hex | 100 | 2 | PLA | 0.4
Vzorec_18 | PLA_1204H4 | 2537.149 | 44.07409 | 3.924 | 1762.964 | Hex | 100 | 2 | PLA | 0.4
Vzorec_18 | PLA_1204H5 | 2549.931 | 43.82334 | 5.476 | 1752.934 | Hex | 100 | 2 | PLA | 0.4
Vzorec_22 | PLA_4204T1 | 1478.99 | 22.40836 | 2.522 | 896.3344 | Tri | 40 | 2 | PLA | 0.4
Vzorec_22 | PLA_4204T2 | 1547.821 | 22.47703 | 2.993 | 899.0812 | Tri | 40 | 2 | PLA | 0.4
Vzorec_22 | PLA_4204T3 | 1420.361 | 22.43064 | 3.119 | 897.2256 | Tri | 40 | 2 | PLA | 0.4
Vzorec_22 | PLA_4204T4 | 1417.499 | 22.42815 | 3.839 | 897.1262 | Tri | 40 | 2 | PLA | 0.4
Vzorec_22 | PLA_4204T5 | 816.4941 | 27.97178 | 3.861 | 1118.871 | Tri | 40 | 2 | PLA | 0.4
Vzorec_23 | PLA_6204T1 | 1284.781 | 30.10869 | 3.023 | 1204.348 | Tri | 60 | 2 | PLA | 0.4
Vzorec_23 | PLA_6204T2 | 1406.415 | 31.09102 | 3.053 | 1243.641 | Tri | 60 | 2 | PLA | 0.4
Vzorec_23 | PLA_6204T3 | 1532.826 | 23.70834 | 2.548 | 948.3338 | Tri | 60 | 2 | PLA | 0.4
Vzorec_23 | PLA_6204T4 | 1735.63 | 23.95256 | 2.494 | 958.1024 | Tri | 60 | 2 | PLA | 0.4
Vzorec_23 | PLA_6204T5 | 2281.04 | 30.42559 | 2.467 | 1217.024 | Tri | 60 | 2 | PLA | 0.4
Vzorec_24 | PLA_1204T1 | 2582.061 | 44.93999 | 7.809 | 1797.6 | Tri | 100 | 2 | PLA | 0.4
Vzorec_24 | PLA_1204T2 | 2477.881 | 44.51022 | 8.236 | 1780.409 | Tri | 100 | 2 | PLA | 0.4
Vzorec_24 | PLA_1204T3 | 2646.968 | 44.34054 | 4.08 | 1773.622 | Tri | 100 | 2 | PLA | 0.4
Vzorec_24 | PLA_1204T4 | 2573.276 | 44.21214 | 3.97 | 1768.485 | Tri | 100 | 2 | PLA | 0.4
Vzorec_24 | PLA_1204T5 | 2768.332 | 43.93218 | 5.788 | 1757.287 | Tri | 100 | 2 | PLA | 0.4
Vzorec_25 | PLA_4204L1 | 1354.609 | 20.80029 | 6.797 | 832.0115 | Lin | 40 | 2 | PLA | 0.4
Vzorec_25 | PLA_4204L2 | 1463.501 | 20.81079 | 6.022 | 832.4317 | Lin | 40 | 2 | PLA | 0.4
Vzorec_25 | PLA_4204L3 | 1393.336 | 21.81542 | 12.154 | 872.6169 | Lin | 40 | 2 | PLA | 0.4
Vzorec_25 | PLA_4204L4 | 1333.912 | 20.67466 | 8.653 | 826.9864 | Lin | 40 | 2 | PLA | 0.4
Vzorec_25 | PLA_4204L5 | 1354.059 | 20.96757 | 7.594 | 838.703 | Lin | 40 | 2 | PLA | 0.4
Vzorec_26 | PLA_6204L1 | 1374.195 | 22.56376 | 19.171 | 902.5506 | Lin | 60 | 2 | PLA | 0.4
Vzorec_26 | PLA_6204L2 | 1419.278 | 23.18338 | 14.122 | 927.3351 | Lin | 60 | 2 | PLA | 0.4
Vzorec_26 | PLA_6204L3 | 1421.766 | 23.05243 | 18.723 | 922.0973 | Lin | 60 | 2 | PLA | 0.4
Vzorec_26 | PLA_6204L4 | 1410.493 | 22.54884 | 19.156 | 901.9537 | Lin | 60 | 2 | PLA | 0.4
Vzorec_26 | PLA_6204L5 | 1384.229 | 22.50139 | 14.81 | 900.0557 | Lin | 60 | 2 | PLA | 0.4
Vzorec_27 | PLA_1204L1 | 2708.515 | 44.79823 | 4.371 | 1791.929 | Lin | 100 | 2 | PLA | 0.4
Vzorec_27 | PLA_1204L2 | 2619.886 | 45.071 | 5.065 | 1802.84 | Lin | 100 | 2 | PLA | 0.4
Vzorec_27 | PLA_1204L3 | 2780.838 | 44.97964 | 4.939 | 1799.186 | Lin | 100 | 2 | PLA | 0.4
Vzorec_27 | PLA_1204L4 | 2582.955 | 45.07555 | 4.697 | 1803.022 | Lin | 100 | 2 | PLA | 0.4
Vzorec_27 | PLA_1204L5 | 2799.2 | 45.16919 | 4.14 | 1806.767 | Lin | 100 | 2 | PLA | 0.4
40
Vzorec_38 | PLA+CF_6102H1 | 1554.472 | 13.69045 | 5.418 | 547.6179 | Hex | 60 | 1 | PLA CF | 0.2
Vzorec_38 | PLA+CF_6102H2 | 1569.474 | 13.67857 | 5.408 | 547.1427 | Hex | 60 | 1 | PLA CF | 0.2
Vzorec_38 | PLA+CF_6102H3 | 1514.201 | 13.51634 | 5.41 | 540.6538 | Hex | 60 | 1 | PLA CF | 0.2
Vzorec_38 | PLA+CF_6102H4 | 1459.82 | 13.30674 | 6.379 | 532.2695 | Hex | 60 | 1 | PLA CF | 0.2
Vzorec_38 | PLA+CF_6102H5 | 1460.851 | 13.2466 | 5.83 | 529.8642 | Hex | 60 | 1 | PLA CF | 0.2
Vzorec_39 | PLA+CF_1102H1 | 2616.385 | 28.23419 | 19.452 | 1129.368 | Hex | 100 | 1 | PLA CF | 0.2
Vzorec_39 | PLA+CF_1102H2 | 2641.239 | 28.3299 | 19.285 | 1133.196 | Hex | 100 | 1 | PLA CF | 0.2
Vzorec_39 | PLA+CF_1102H3 | 2646.713 | 28.2413 | 19.415 | 1129.652 | Hex | 100 | 1 | PLA CF | 0.2
Vzorec_39 | PLA+CF_1102H4 | 2561.574 | 28.42864 | 18.898 | 1137.145 | Hex | 100 | 1 | PLA CF | 0.2
Vzorec_39 | PLA+CF_1102H5 | 2617.78 | 28.61594 | 19.307 | 1144.638 | Hex | 100 | 1 | PLA CF | 0.2
Vzorec_40 | PLA+CF_4202H1 | 1578.968 | 14.75241 | 4.671 | 590.0965 | Hex | 40 | 2 | PLA CF | 0.2
Vzorec_40 | PLA+CF_4202H2 | 1533.259 | 14.67237 | 4.5 | 586.8947 | Hex | 40 | 2 | PLA CF | 0.2
Vzorec_40 | PLA+CF_4202H3 | 1501.793 | 14.64948 | 4.763 | 585.9793 | Hex | 40 | 2 | PLA CF | 0.2
Vzorec_40 | PLA+CF_4202H4 | 1727.228 | 14.62854 | 2.971 | 585.1417 | Hex | 40 | 2 | PLA CF | 0.2
Vzorec_40 | PLA+CF_4202H5 | 1717.337 | 14.79824 | 3.191 | 591.9295 | Hex | 40 | 2 | PLA CF | 0.2
Vzorec_41 | PLA+CF_6202H1 | 1992.852 | 17.89158 | 4.918 | 715.6634 | Hex | 60 | 2 | PLA CF | 0.2
Vzorec_41 | PLA+CF_6202H2 | 1900.071 | 17.67807 | 8.985 | 707.1228 | Hex | 60 | 2 | PLA CF | 0.2
Vzorec_41 | PLA+CF_6202H3 | 1882.186 | 17.77603 | 4.629 | 711.0413 | Hex | 60 | 2 | PLA CF | 0.2
Vzorec_41 | PLA+CF_6202H4 | 1877.883 | 17.70924 | 6.066 | 708.3696 | Hex | 60 | 2 | PLA CF | 0.2
Vzorec_41 | PLA+CF_6202H5 | 1988.405 | 17.76135 | 4.403 | 710.454 | Hex | 60 | 2 | PLA CF | 0.2
Vzorec_42 | PLA+CF_1202H1 | 2720.079 | 27.01132 | 5.562 | 1080.453 | Hex | 100 | 2 | PLA CF | 0.2
Vzorec_42 | PLA+CF_1202H2 | 2618.693 | 28.26158 | 4.41 | 1130.463 | Hex | 100 | 2 | PLA CF | 0.2
Vzorec_42 | PLA+CF_1202H3 | 2708.285 | 27.98719 | 9.116 | 1119.488 | Hex | 100 | 2 | PLA CF | 0.2
Vzorec_42 | PLA+CF_1202H4 | 2695.276 | 27.68916 | 7.78 | 1107.566 | Hex | 100 | 2 | PLA CF | 0.2
Vzorec_42 | PLA+CF_1202H5 | 2732.035 | 27.74385 | 10.144 | 1109.754 | Hex | 100 | 2 | PLA CF | 0.2
Vzorec_43 | PLA+CF_4302H1 | 1902.544 | 17.60437 | 3.594 | 704.1747 | Hex | 40 | 3 | PLA CF | 0.2
Vzorec_43 | PLA+CF_4302H2 | 1935.492 | 17.61671 | 2.978 | 704.6684 | Hex | 40 | 3 | PLA CF | 0.2
Vzorec_43 | PLA+CF_4302H3 | 1980.806 | 17.79051 | 2.367 | 711.6205 | Hex | 40 | 3 | PLA CF | 0.2
Vzorec_43 | PLA+CF_4302H4 | 1919.767 | 17.78575 | 3.739 | 711.4301 | Hex | 40 | 3 | PLA CF | 0.2
Vzorec_43 | PLA+CF_4302H5 | 1961.004 | 17.964 | 2.961 | 718.5599 | Hex | 40 | 3 | PLA CF | 0.2
Vzorec_44 | PLA+CF_6302H1 | 2240.737 | 20.65691 | 2.488 | 826.2765 | Hex | 60 | 3 | PLA CF | 0.2
Vzorec_44 | PLA+CF_6302H2 | 2199.217 | 20.32264 | 2.421 | 812.9057 | Hex | 60 | 3 | PLA CF | 0.2
Vzorec_44 | PLA+CF_6302H3 | 2205.805 | 20.19744 | 2.477 | 807.8977 | Hex | 60 | 3 | PLA CF | 0.2
Vzorec_44 | PLA+CF_6302H4 | 2198.085 | 20.08103 | 3.088 | 803.2414 | Hex | 60 | 3 | PLA CF | 0.2
Vzorec_44 | PLA+CF_6302H5 | 2186.361 | 20.07277 | 2.91 | 802.9108 | Hex | 60 | 3 | PLA CF | 0.2
Vzorec_45 | PLA+CF_1302H1 | 2792.266 | 28.67098 | 9.637 | 1146.839 | Hex | 100 | 3 | PLA CF | 0.2
Vzorec_45 | PLA+CF_1302H2 | 2785.105 | 28.68176 | 11.66 | 1147.27 | Hex | 100 | 3 | PLA CF | 0.2
Vzorec_45 | PLA+CF_1302H3 | 2790.179 | 28.7369 | 16.576 | 1149.476 | Hex | 100 | 3 | PLA CF | 0.2
Vzorec_45 | PLA+CF_1302H4 | 2803.755 | 28.72296 | 6.039 | 1148.918 | Hex | 100 | 3 | PLA CF | 0.2
Vzorec_45 | PLA+CF_1302H5 | 2787.274 | 28.80969 | 10.561 | 1152.388 | Hex | 100 | 3 | PLA CF | 0.2
Vzorec_49 | PLA+CF_4203H1 | 1492.393 | 14.11053 | 3.723 | 564.4212 | Hex | 40 | 2 | PLA CF | 0.3
Vzorec_49 | PLA+CF_4203H2 | 1531.715 | 14.01921 | 4.18 | 560.7684 | Hex | 40 | 2 | PLA CF | 0.3
Vzorec_49 | PLA+CF_4203H3 | 1528.053 | 13.92069 | 3.371 | 556.8277 | Hex | 40 | 2 | PLA CF | 0.3
Vzorec_49 | PLA+CF_4203H4 | 1565.596 | 14.13019 | 5.887 | 565.2076 | Hex | 40 | 2 | PLA CF | 0.3
Vzorec_49 | PLA+CF_4203H5 | 1550.955 | 14.24138 | 2.316 | 569.6553 | Hex | 40 | 2 | PLA CF | 0.3
Vzorec_50 | PLA+CF_6203H1 | 1787.41 | 16.4411 | 7.845 | 657.6441 | Hex | 60 | 2 | PLA CF | 0.3
Vzorec_50 | PLA+CF_6203H2 | 1767.12 | 16.09743 | 2.765 | 643.8971 | Hex | 60 | 2 | PLA CF | 0.3
Vzorec_50 | PLA+CF_6203H3 | 1780.372 | 16.69729 | 5.879 | 667.8916 | Hex | 60 | 2 | PLA CF | 0.3
Vzorec_50 | PLA+CF_6203H4 | 1747.085 | 16.69649 | 6.724 | 667.8597 | Hex | 60 | 2 | PLA CF | 0.3
Vzorec_50 | PLA+CF_6203H5 | 1770.35 | 16.67389 | 4.582 | 666.9555 | Hex | 60 | 2 | PLA CF | 0.3
Vzorec_51 | PLA+CF_1203H1 | 2649.307 | 28.42153 | 5.595 | 1136.861 | Hex | 100 | 2 | PLA CF | 0.3
Vzorec_51 | PLA+CF_1203H2 | 2623.67 | 27.98657 | 14.678 | 1119.463 | Hex | 100 | 2 | PLA CF | 0.3
Vzorec_51 | PLA+CF_1203H3 | 2630.152 | 27.79533 | 19.319 | 1111.813 | Hex | 100 | 2 | PLA CF | 0.3
Vzorec_51 | PLA+CF_1203H4 | 2619.545 | 28.13788 | 8.629 | 1125.515 | Hex | 100 | 2 | PLA CF | 0.3
Vzorec_51 | PLA+CF_1203H5 | 2629.159 | 28.06183 | 7.468 | 1122.473 | Hex | 100 | 2 | PLA CF | 0.3
Vzorec_52 | PLA+CF_4204H1 | 1561.333 | 14.99739 | 3.535 | 599.8958 | Hex | 40 | 2 | PLA CF | 0.4
Vzorec_52 | PLA+CF_4204H2 | 1648.055 | 15.04767 | 2.694 | 601.9067 | Hex | 40 | 2 | PLA CF | 0.4
Vzorec_52 | PLA+CF_4204H3 | 1613.195 | 14.97047 | 2.459 | 598.8188 | Hex | 40 | 2 | PLA CF | 0.4
Vzorec_52 | PLA+CF_4204H4 | 1656.826 | 14.92761 | 2.461 | 597.1043 | Hex | 40 | 2 | PLA CF | 0.4
Vzorec_52 | PLA+CF_4204H5 | 1593.361 | 14.90252 | 2.12 | 596.1008 | Hex | 40 | 2 | PLA CF | 0.4
Vzorec_53 | PLA+CF_6204H1 | 1783.132 | 17.33483 | 4.501 | 693.3932 | Hex | 60 | 2 | PLA CF | 0.4
Vzorec_53 | PLA+CF_6204H2 | 1895.249 | 16.83133 | 6.891 | 673.2531 | Hex | 60 | 2 | PLA CF | 0.4
Vzorec_53 | PLA+CF_6204H3 | 1872.827 | 17.22552 | 4.593 | 689.0207 | Hex | 60 | 2 | PLA CF | 0.4
Vzorec_53 | PLA+CF_6204H4 | 1769.498 | 17.35276 | 4.655 | 694.1105 | Hex | 60 | 2 | PLA CF | 0.4
Vzorec_53 | PLA+CF_6204H5 | 1854.536 | 17.3959 | 4.505 | 695.8361 | Hex | 60 | 2 | PLA CF | 0.4
Vzorec_54 | PLA+CF_1204H1 | 2708.859 | 27.90161 | 10.215 | 1116.064 | Hex | 100 | 2 | PLA CF | 0.4
Vzorec_54 | PLA+CF_1204H2 | 2785.685 | 28.27631 | 4.78 | 1131.053 | Hex | 100 | 2 | PLA CF | 0.4
Vzorec_54 | PLA+CF_1204H3 | 2774.176 | 28.4825 | 4.466 | 1139.3 | Hex | 100 | 2 | PLA CF | 0.4
Vzorec_54 | PLA+CF_1204H4 | 2644.439 | 28.74409 | 5.288 | 1149.764 | Hex | 100 | 2 | PLA CF | 0.4
Vzorec_54 | PLA+CF_1204H5 | 2861.406 | 28.44628 | 3.755 | 1137.851 | Hex | 100 | 2 | PLA CF | 0.4
Vzorec_58 | PLA+CF_4204T1 | 1628.003 | 15.11284 | 1.875 | 604.5135 | Tri | 40 | 2 | PLA CF | 0.4
Vzorec_58 | PLA+CF_4204T2 | 1626.06 | 15.03733 | 2.057 | 601.493 | Tri | 40 | 2 | PLA CF | 0.4
Vzorec_58 | PLA+CF_4204T3 | 1626.782 | 15.10537 | 2.966 | 604.215 | Tri | 40 | 2 | PLA CF | 0.4
Vzorec_58 | PLA+CF_4204T4 | 1660.48 | 15.05594 | 2.091 | 602.2378 | Tri | 40 | 2 | PLA CF | 0.4
Vzorec_58 | PLA+CF_4204T5 | 1684.924 | 15.00833 | 2.675 | 600.333 | Tri | 40 | 2 | PLA CF | 0.4
Vzorec_59 | PLA+CF_6204T1 | 1782.036 | 16.25885 | 2.054 | 650.354 | Tri | 60 | 2 | PLA CF | 0.4
Vzorec_59 | PLA+CF_6204T2 | 1805.648 | 16.25625 | 2.521 | 650.25 | Tri | 60 | 2 | PLA CF | 0.4
Vzorec_59 | PLA+CF_6204T3 | 1840.713 | 16.36055 | 2.744 | 654.422 | Tri | 60 | 2 | PLA CF | 0.4
Vzorec_59 | PLA+CF_6204T4 | 1832.206 | 16.16789 | 2.32 | 646.7154 | Tri | 60 | 2 | PLA CF | 0.4
Vzorec_59 | PLA+CF_6204T5 | 1843.86 | 16.15087 | 2.063 | 646.035 | Tri | 60 | 2 | PLA CF | 0.4
Vzorec_60 | PLA+CF_1204T1 | 2669.873 | 27.70982 | 3.379 | 1108.393 | Tri | 100 | 2 | PLA CF | 0.4
Vzorec_60 | PLA+CF_1204T2 | 2819.12 | 27.85837 | 4.349 | 1114.335 | Tri | 100 | 2 | PLA CF | 0.4
Vzorec_60 | PLA+CF_1204T3 | 2818.948 | 27.85736 | 3.456 | 1114.294 | Tri | 100 | 2 | PLA CF | 0.4
Vzorec_60 | PLA+CF_1204T4 | 2612.406 | 27.8178 | 5.004 | 1112.712 | Tri | 100 | 2 | PLA CF | 0.4
Vzorec_60 | PLA+CF_1204T5 | 2609.452 | 27.6361 | 3.244 | 1105.444 | Tri | 100 | 2 | PLA CF | 0.4
Vzorec_61 | PLA+CF_4204L1 | 1334.826 | 12.85653 | 19.133 | 514.2612 | Lin | 40 | 2 | PLA CF | 0.4
Vzorec_61 | PLA+CF_4204L2 | 1336.478 | 14.38224 | 19.105 | 575.2894 | Lin | 40 | 2 | PLA CF | 0.4
Vzorec_61 | PLA+CF_4204L3 | 1283.7 | 12.54423 | 18.918 | 501.769 | Lin | 40 | 2 | PLA CF | 0.4
Vzorec_61 | PLA+CF_4204L4 | 1313.699 | 12.95056 | 19.226 | 518.0226 | Lin | 40 | 2 | PLA CF | 0.4
Vzorec_61 | PLA+CF_4204L5 | 1283.125 | 12.83852 | 19.255 | 513.541 | Lin | 40 | 2 | PLA CF | 0.4